## reference
pub_id | authors | date | title | journal | volume | issue | pages | doi | url | notes
Bohlen1991 | Bohlen, Steven R and Montana, Art and Kerrick, Derrill M | 1991 | Precise determinations of the equilibria kyanite = sillimanite and kyanite + andalusite and a revised triple point for Al2SiO5 polymorphs | American Mineralogist
Bowman1975 | Bowman, A. F. | 1975 | An investigationof Al2SiO5 phase equilibrium utilizing the scanning electron microscope | Univ of Oregon M.S. thesis
Heninger1984 | Heninger, S.G. | 1984 | Hydrothermal experiments on the andalusite-sillimanite equilibrium | PSU masters thesis
Holdaway1971 | Holdaway, MJ | 1971 | Stability of andalusite and the aluminium silicate phase diagram | American Journal of Science | 271 |  | 97--131
Newton1966a | Newton, Robert C | 1966 | Kyanite-sillimanite equilibrium at 750 C | Science | 151 |  | 1222--1225
Newton1966b | Newton, Robert C | 1966 | Kyanite-Andalusite Equilibrium from 700 to 800 C | Science | 153 |  | 170--172
Newton1969 | Newton, Robert C | 1969 | Some high-pressure hydrothermal experiments on severely ground kyanite and sillimanite | American Journal of Science | 267 |  | 278--284
Richardson1968 | Richardson, SW and Bell, PM and Gilbert, MC | 1968 | Kyanite-sillimanite equilibrium between 700 degrees and 1500 degrees C | American Journal of Science | 266 |  | 515--541
Richardson1969 | Richardson, St W and Gilbert, MC and Bell, PM | 1969 | Experimental determination of kyanite-andalusite and andalusite-sillimanite equilibria; the aluminum silicate triple point | American Journal of Science | 267 |  | 259--272
Weill1966 | Weill, D. F. | 1966 | Stability relations in the Al2O3-SiO2 system calculated from solubilities in the Al2O3-Na3AlF6 system | Geochimica et Cosmochimica Acta | 30 |  | 223--237
Note on A1: Official Publication id for the publication. Look it up on the wiki.

## notes
notes
grain size is only reported for run synthK, but I assume it is roughly applicable to all runs

## phase_symbols
phase | phase_symbol
Kyanite | Ky
Sillimanite | Sil
Andalusite | And

## starter_phase
sample_id | sample_name | phase_symbol | formula | source_pubid | notes | table_num | figure_num | page_num | synthetic | contaminant_phases | Total | SiO2 | SiO2_err | SiO2_method | SiO2_lab_id | Al2O3 | Al2O3_err | Al2O3_method | Al2O3_lab_id | Fe2O3 | Fe2O3_err | Fe2O3_method | Fe2O3_lab_id
[10 empty] | wt% | wt% | wt% | absolute |  |  | wt% | absolute |  |  | wt% | absolute
And1 | AndalusiteSample1 | And
Sil1 | SillimaniteSample1 | Sil
Ky1 | KyaniteSample1 | Ky
Note on D1: Report nominal chemical formula using Berman format. For example, Forsterite is 'Mg(2)Si(1)O(4)', Brucite is 'Mg(1)O(2)H(2)', Dolomite is Ca(1)Mg(1)C(2)O(6).
Note on E1: For data that is actually from a previous publication, enter the pub_id of the source publication.
Note on O1: Stoichiometry: Calculated from stoichiometry of measured species Added: Amount added to experimental charge Difference: Quantity determined by difference from an assumed total no_info: No information provided AAS: Atomic Absorption Spectroscopy WDS: Wavelength dispersive X-ray analysis on an electron microprobe EDS: Energy dispersive X-ray analysis on a scanning electron microscope or electron microprobe LA_ICP_MS: Laser Inducticely-coupled plasma mass spectroscopy SIMS: Secondary ionization mass spectroscopy (ion microprobe) WET: Wet chemical analysis LECO: Total carbon determined by a LECO carbon analyser Manometry: Water content determined by manometry GC: Gas chromatography LOI: Loss on ignition Penfield: Water content determined using the Penfield method TGA: Thermogravimetric analysis
Note on P1: ID of location where chemical analysis was performed. Lookup on lab_id sheet.
Note on S1: Stoichiometry: Calculated from stoichiometry of measured species Added: Amount added to experimental charge Difference: Quantity determined by difference from an assumed total no_info: No information provided AAS: Atomic Absorption Spectroscopy WDS: Wavelength dispersive X-ray analysis on an electron microprobe EDS: Energy dispersive X-ray analysis on a scanning electron microscope or electron microprobe LA_ICP_MS: Laser Inducticely-coupled plasma mass spectroscopy SIMS: Secondary ionization mass spectroscopy (ion microprobe) WET: Wet chemical analysis LECO: Total carbon determined by a LECO carbon analyser Manometry: Water content determined by manometry GC: Gas chromatography LOI: Loss on ignition Penfield: Water content determined using the Penfield method TGA: Thermogravimetric analysis
Note on T1: ID of location where chemical analysis was performed. Lookup on lab_id sheet.
Note on W1: Stoichiometry: Calculated from stoichiometry of measured species Added: Amount added to experimental charge Difference: Quantity determined by difference from an assumed total no_info: No information provided AAS: Atomic Absorption Spectroscopy WDS: Wavelength dispersive X-ray analysis on an electron microprobe EDS: Energy dispersive X-ray analysis on a scanning electron microscope or electron microprobe LA_ICP_MS: Laser Inducticely-coupled plasma mass spectroscopy SIMS: Secondary ionization mass spectroscopy (ion microprobe) WET: Wet chemical analysis LECO: Total carbon determined by a LECO carbon analyser Manometry: Water content determined by manometry GC: Gas chromatography LOI: Loss on ignition Penfield: Water content determined using the Penfield method TGA: Thermogravimetric analysis
Note on X1: ID of location where chemical analysis was performed. Lookup on lab_id sheet.

## exp_conditions
index | pub_id | run_id | lab_id | source_pubid | notes | trust_conditions | table_num | figure_num | page_num | device | container | container_aspect_ratio | press_medium | P | P_err | T | T_err | equil_time
[14 empty] | kbar | absolute | C | absolute | day
1 | Newton1966b | [12 empty] | 7 | 0.5 | 690 | 10 | 2.5
2 | Newton1966b | [12 empty] | 5.6 | 0.5 | 710 | 10 | 2.5
3 | Newton1966b | [12 empty] | 7.5 | 0.5 | 740 | 10 | 2
4 | Newton1966b | [12 empty] | 5.6 | 0.5 | 760 | 10 | 2
5 | Newton1966b | [12 empty] | 7.9 | 0.5 | 790 | 10 | 1
6 | Newton1966b | [12 empty] | 6.5 | 0.5 | 810 | 10 | 1.3
7 | Richardson1969 | [12 empty] | 6.85 |  | 690 |  | 9.8
8 | Richardson1969 | [12 empty] | 6 |  | 710 |  | 9
9 | Richardson1969 | [12 empty] | 8.2 |  | 790 |  | 2.6
10 | Richardson1969 | [12 empty] | 7.9 |  | 815 |  | 3.9
11 | Richardson1969 | [12 empty] | 7.25 |  | 835 |  | 3.1
12 | Holdaway1971 | [12 empty] | 2.44 |  | 377 |  | 29
13 | Holdaway1971 | [12 empty] | 2.36 |  | 409 |  | 29
14 | Holdaway1971 | [12 empty] | 3.65 |  | 447 |  | 66
15 | Holdaway1971 | [12 empty] | 3.55 |  | 499 |  | 61
16 | Holdaway1971 | [12 empty] | 4.87 |  | 557 |  | 30
17 | Holdaway1971 | [12 empty] | 4.73 |  | 590 |  | 30
18 | Bohlen1991 | [12 empty] | 8.5 |  | 790 |  | 10
19 | Bohlen1991 | [12 empty] | 6.9 |  | 810 |  | 5
20 | Weill1966 | [12 empty] | 0 |  | 805 |  | 15
21 | Richardson1969 | [12 empty] | 3.03 |  | 756 |  | 80
22 | Richardson1969 | [12 empty] | 2.01 |  | 807 |  | 82
23 | Holdaway1971 | [12 empty] | 3.55 |  | 491 |  | 30
24 | Holdaway1971 | [12 empty] | 3.65 |  | 527 |  | 30
25 | Holdaway1971 | [12 empty] | 1.77 |  | 589 |  | 30
26 | Holdaway1971 | [12 empty] | 1.83 |  | 645 |  | 30
27 | Holdaway1971 | [12 empty] | 1.77 |  | 628 |  | 35
28 | Holdaway1971 | [12 empty] | 1.83 |  | 669 |  | 25
29 | Holdaway1971 | [12 empty] | 1.77 |  | 571 |  | 59
30 | Holdaway1971 | [12 empty] | 1.83 |  | 663 |  | 59
31 | Holdaway1971 | [12 empty] | 3 |  | 497 |  | 60
32 | Holdaway1971 | [12 empty] | 4.31 |  | 506 |  | 60
33 | Holdaway1971 | [12 empty] | 1.23 |  | 611 |  | 60
34 | Holdaway1971 | [12 empty] | 2.49 |  | 620 |  | 60
35 | Bowman1975 | [12 empty] | 2.02 |  | 718 |  | 50
36 | Bowman1975 | [12 empty] | 0.5 |  | 669 |  | 66
37 | Bowman1975 | [12 empty] | 0.5 |  | 806 |  | 90
38 | Bowman1975 | [12 empty] | 0 |  | 805 |  | 20
39 | Heninger1984 | [12 empty] | 3.05 |  | 607 |  | 14
40 | Heninger1984 | [12 empty] | 2.03 |  | 732 |  | 14
41 | Heninger1984 | [12 empty] | 1.02 |  | 807 |  | 14
42 | Newton1966a | [12 empty] | 9 | 0.5 | 740 | 10 | 2
43 | Newton1966a | [12 empty] | 7.2 | 0.5 | 760 | 10 | 2
44 | Richardson1968 | [12 empty] | 8.2 | 0.2 | 685 | 10 | 2
45 | Richardson1968 | [12 empty] | 7 | 0.2 | 710 | 10 | 9
46 | Richardson1968 | [12 empty] | 9.2 | 0.2 | 740 | 10 | 4
47 | Richardson1968 | [12 empty] | 8.8 | 0.2 | 785 | 10 | 5
48 | Richardson1968 | [12 empty] | 10.2 | 0.2 | 790 | 10 | 2
49 | Richardson1968 | [12 empty] | 9.8 | 0.2 | 835 | 10 | 2
50 | Newton1969 | [12 empty] | 9.5 | 0.5 | 740 | 10 | 2
51 | Newton1969 | [12 empty] | 7.5 | 0.5 | 760 | 10 | 2
52 | Bohlen1991 | [12 empty] | 7 |  | 590 |  | 12
53 | Bohlen1991 | [12 empty] | 5.5 |  | 610 |  | 12
54 | Bohlen1991 | [12 empty] | 8.8 |  | 690 |  | 28
55 | Bohlen1991 | [12 empty] | 7 |  | 710 |  | 31
56 | Bohlen1991 | [12 empty] | 10.3 |  | 790 |  | 10
57 | Bohlen1991 | [12 empty] | 9 |  | 810 |  | 14
58 | Bohlen1991 | [12 empty] | 12.2 |  | 890 |  | 6
59 | Bohlen1991 | [12 empty] | 11.3 |  | 910 |  | 25
60 | Bohlen1991 | [12 empty] | 12.4 |  | 960 |  | 6
61 | Bohlen1991 | [12 empty] | 15.1 |  | 990 |  | 6
62 | Bohlen1991 | [12 empty] | 13.9 |  | 1010 |  | 11
Note on D1: ID of location where experiment was performed. Lookup on lab_id sheet.
Note on E1: For data that is actually from a previous publication, enter the pub_id of the source publication.
Note on K1: no_info: No information provided ambient: Ambient conditions measurement 1-atm: One atmosphere furnace Belt: Belt apparatus CSPV: Cold-seal pressure vessel IHPV: Internally heated pressure vessel MA: Multi-anvil apparatus PC: Piston-cylinder apparatus RQAC: Rapid quench autoclave LHDAC: Laser heated diamond anvil cell Gas: Gas-medium pressure apparatus DAC300: 300K DAC
Note on L1: Ag = Silver capsule AgPd = Silver-palladium alloy capsule Au = Gold capsule AuPd = Gold-palladium alloy capsule AuPd/Pt = Double capsule of platimun surrounding one of gold-palladium C = Graphite capsule Fe = Iron capsule FePt = Platinum capsule "pretreated" with iron Mo = Molybdenum capsule Oliv/Pt = Double capsule of platinum surrounding one of olivine Pt = Platinum capsule (or platinum wire at one atmosphere) PtC = Double capsule of platinum surrounding one of graphite PtRh = Platinum-rhodium alloy capsule Plag=plagioclase container Re = Rhenium capsule

## rxn
index | pub_id | run_id | rxn_studied | flux_type | flux_amt | contact_geom | total_mass | init_reac_present | init_prod_present | init_rxn_progress | other_phase_frac | contaminant_phases | grind_duration | grain_size | single_xtal_size | method | setup | results | notes
[5 empty] | wt% |  | g |  |  | % | % |  | min | micron | g
1 | Newton1966b |  | And = Ky |  |  |  |  | all | all | 50 | 0 | [6 empty] | Ky +
2 | Newton1966b |  | And = Ky |  |  |  |  | all | all | [8 empty] | And +
3 | Newton1966b |  | And = Ky |  |  |  |  | all | all | [8 empty] | Ky +
4 | Newton1966b |  | And = Ky |  |  |  |  | all | all | [8 empty] | And +
5 | Newton1966b |  | And = Ky |  |  |  |  | all | all | [8 empty] | Ky +
6 | Newton1966b |  | And = Ky |  |  |  |  | all | all | [8 empty] | And +
7 | Richardson1969 |  | And = Ky |  |  |  |  | all | all | [8 empty] | Ky +
8 | Richardson1969 |  | And = Ky |  |  |  |  | all | all | [8 empty] | And +
9 | Richardson1969 |  | And = Ky |  |  |  |  | all | all | [8 empty] | Ky +
10 | Richardson1969 |  | And = Ky |  |  |  |  | all | all | [8 empty] | Ky +
11 | Richardson1969 |  | And = Ky |  |  |  |  | all | all | [8 empty] | And +
12 | Holdaway1971 |  | And = Ky |  |  |  |  | all | all | [7 empty] | xtal-growth | Ky +
13 | Holdaway1971 |  | And = Ky |  |  |  |  | all | all | [7 empty] | xtal-growth | And +
14 | Holdaway1971 |  | And = Ky |  |  |  |  | all | all | [7 empty] | seed | Ky +
15 | Holdaway1971 |  | And = Ky |  |  |  |  | all | all | [7 empty] | seed | And +
16 | Holdaway1971 |  | And = Ky |  |  |  |  | all | all | [7 empty] | seed | Ky +
17 | Holdaway1971 |  | And = Ky |  |  |  |  | all | all | [7 empty] | seed | And +
18 | Bohlen1991 |  | And = Ky |  |  |  |  | all | all | [8 empty] | Ky +
19 | Bohlen1991 |  | And = Ky |  |  |  |  | all | all | [8 empty] | And +
20 | Weill1966 |  | And = Sil |  |  |  |  | all | all | [8 empty] | Sil +
21 | Richardson1969 |  | And = Sil |  |  |  |  | all | all | [8 empty] | Sil +
22 | Richardson1969 |  | And = Sil |  |  |  |  | all | all | [8 empty] | Sil +
23 | Holdaway1971 |  | And = Sil |  |  |  |  | all | all | [7 empty] | xtal-growth | And +
24 | Holdaway1971 |  | And = Sil |  |  |  |  | all | all | [7 empty] | xtal-growth | Sil +
25 | Holdaway1971 |  | And = Sil |  |  |  |  | all | all | [7 empty] | xtal-growth | And +
26 | Holdaway1971 |  | And = Sil |  |  |  |  | all | all | [7 empty] | xtal-growth | Sil +
27 | Holdaway1971 |  | And = Sil |  |  |  |  | all | all | [7 empty] | xtal-growth | And +?
28 | Holdaway1971 |  | And = Sil |  |  |  |  | all | all | [7 empty] | xtal-growth | Sil +
29 | Holdaway1971 |  | And = Sil |  |  |  |  | all | all | [7 empty] | seed | And +
30 | Holdaway1971 |  | And = Sil |  |  |  |  | all | all | [7 empty] | seed | Sil +
31 | Holdaway1971 |  | And = Sil |  |  |  |  | all | all | [7 empty] | seed | And +
32 | Holdaway1971 |  | And = Sil |  |  |  |  | all | all | [7 empty] | seed | Sil +
33 | Holdaway1971 |  | And = Sil |  |  |  |  | all | all | [7 empty] | seed | And +
34 | Holdaway1971 |  | And = Sil |  |  |  |  | all | all | [7 empty] | seed | Sil +
35 | Bowman1975 |  | And = Sil |  |  |  |  | all | all | [7 empty] | xtal-growth | Sil +
36 | Bowman1975 |  | And = Sil |  |  |  |  | all | all | [8 empty] | And +
37 | Bowman1975 |  | And = Sil |  |  |  |  | all | all | [8 empty] | Sil +
38 | Bowman1975 |  | And = Sil |  |  |  |  | all | all | [7 empty] | solubility | Sil +
39 | Heninger1984 |  | And = Sil |  |  |  |  | all | all | [8 empty] | Sil +
40 | Heninger1984 |  | And = Sil |  |  |  |  | all | all | [8 empty] | Sil +
41 | Heninger1984 |  | And = Sil |  |  |  |  | all | all | [8 empty] | Sil +
42 | Newton1966a |  | Sil = Ky |  |  |  |  | all | all | [8 empty] | Ky +
43 | Newton1966a |  | Sil = Ky |  |  |  |  | all | all | [8 empty] | Sil +
44 | Richardson1968 |  | Sil = Ky |  |  |  |  | all | all | [8 empty] | Ky +
45 | Richardson1968 |  | Sil = Ky |  |  |  |  | all | all | [8 empty] | Sil +
46 | Richardson1968 |  | Sil = Ky |  |  |  |  | all | all | [8 empty] | Ky +
47 | Richardson1968 |  | Sil = Ky |  |  |  |  | all | all | [8 empty] | Sil +
48 | Richardson1968 |  | Sil = Ky |  |  |  |  | all | all | [8 empty] | Ky +
49 | Richardson1968 |  | Sil = Ky |  |  |  |  | all | all | [8 empty] | Sil +
50 | Newton1969 |  | Sil = Ky |  |  |  |  | all | all | [8 empty] | Ky +
51 | Newton1969 |  | Sil = Ky |  |  |  |  | all | all | [8 empty] | Sil +
52 | Bohlen1991 |  | Sil = Ky |  |  |  |  | all | all | [8 empty] | Ky +
53 | Bohlen1991 |  | Sil = Ky |  |  |  |  | all | all | [8 empty] | Sil +
54 | Bohlen1991 |  | Sil = Ky |  |  |  |  | all | all | [8 empty] | Ky +
55 | Bohlen1991 |  | Sil = Ky |  |  |  |  | all | all | [8 empty] | Sil +
56 | Bohlen1991 |  | Sil = Ky |  |  |  |  | all | all | [8 empty] | Ky +
57 | Bohlen1991 |  | Sil = Ky |  |  |  |  | all | all | [8 empty] | Sil +
58 | Bohlen1991 |  | Sil = Ky |  |  |  |  | all | all | [8 empty] | Ky +
59 | Bohlen1991 |  | Sil = Ky |  |  |  |  | all | all | [8 empty] | Sil +
60 | Bohlen1991 |  | Sil = Ky |  |  |  |  | all | all | [8 empty] | Sil +
61 | Bohlen1991 |  | Sil = Ky |  |  |  |  | all | all | [8 empty] | Ky +
62 | Bohlen1991 |  | Sil = Ky |  |  |  |  | all | all | [8 empty] | Sil +

## Andalusite
index | pub_id | run_id | notes | Fe2O3 | Fe2O3_err | Fe2O3_method | Fe2O3_lab_id
|  |  |  | wt% | %
1 | Newton1966b
2 | Newton1966b
3 | Newton1966b
4 | Newton1966b
5 | Newton1966b
6 | Newton1966b
7 | Richardson1969
8 | Richardson1969
9 | Richardson1969
10 | Richardson1969
11 | Richardson1969
12 | Holdaway1971
13 | Holdaway1971
14 | Holdaway1971
15 | Holdaway1971
16 | Holdaway1971
17 | Holdaway1971
18 | Bohlen1991
19 | Bohlen1991
20 | Weill1966 |  |  | 0.38
21 | Richardson1969 |  |  | 0.4
22 | Richardson1969 |  |  | 0.4
23 | Holdaway1971 |  |  | 0.38
24 | Holdaway1971 |  |  | 0.38
25 | Holdaway1971 |  |  | 0.38
26 | Holdaway1971 |  |  | 0.38
27 | Holdaway1971 |  |  | 0.38
28 | Holdaway1971 |  |  | 0.38
29 | Holdaway1971 |  |  | 0.38
30 | Holdaway1971 |  |  | 0.38
31 | Holdaway1971 |  |  | 0.38
32 | Holdaway1971 |  |  | 0.38
33 | Holdaway1971 |  |  | 0.38
34 | Holdaway1971 |  |  | 0.38
35 | Bowman1975 |  |  | 0.38
36 | Bowman1975 |  |  | 0.38
37 | Bowman1975 |  |  | 0.38
38 | Bowman1975 |  |  | 0.38
39 | Heninger1984 |  |  | 0.25
40 | Heninger1984 |  |  | 0.25
41 | Heninger1984 |  |  | 0.25
42 | Newton1966a
43 | Newton1966a
44 | Richardson1968
45 | Richardson1968
46 | Richardson1968
47 | Richardson1968
48 | Richardson1968
49 | Richardson1968
50 | Newton1969
51 | Newton1969
52 | Bohlen1991
53 | Bohlen1991
54 | Bohlen1991
55 | Bohlen1991
56 | Bohlen1991
57 | Bohlen1991
58 | Bohlen1991
59 | Bohlen1991
60 | Bohlen1991
61 | Bohlen1991
62 | Bohlen1991
Note on G1: Stoichiometry: Calculated from stoichiometry of measured species Added: Amount added to experimental charge Difference: Quantity determined by difference from an assumed total no_info: No information provided AAS: Atomic Absorption Spectroscopy WDS: Wavelength dispersive X-ray analysis on an electron microprobe EDS: Energy dispersive X-ray analysis on a scanning electron microscope or electron microprobe LA_ICP_MS: Laser Inducticely-coupled plasma mass spectroscopy SIMS: Secondary ionization mass spectroscopy (ion microprobe) WET: Wet chemical analysis LECO: Total carbon determined by a LECO carbon analyser Manometry: Water content determined by manometry GC: Gas chromatography LOI: Loss on ignition Penfield: Water content determined using the Penfield method TGA: Thermogravimetric analysis
Note on H1: ID of location where chemical analysis was performed. Lookup on lab_id sheet.

## Sillimanite
index | pub_id | run_id | notes | Fe2O3 | Fe2O3_err | Fe2O3_method | Fe2O3_lab_id
|  |  |  | wt% | %
1 | Newton1966b
2 | Newton1966b
3 | Newton1966b
4 | Newton1966b
5 | Newton1966b
6 | Newton1966b
7 | Richardson1969
8 | Richardson1969
9 | Richardson1969
10 | Richardson1969
11 | Richardson1969
12 | Holdaway1971
13 | Holdaway1971
14 | Holdaway1971
15 | Holdaway1971
16 | Holdaway1971
17 | Holdaway1971
18 | Bohlen1991
19 | Bohlen1991
20 | Weill1966 |  |  | 0.98
21 | Richardson1969 |  |  | 0.13
22 | Richardson1969 |  |  | 0.13
23 | Holdaway1971 |  |  | 1.15
24 | Holdaway1971 |  |  | 1.15
25 | Holdaway1971 |  |  | 1.15
26 | Holdaway1971 |  |  | 1.15
27 | Holdaway1971 |  |  | 1.15
28 | Holdaway1971 |  |  | 1.15
29 | Holdaway1971 |  |  | 1.15; 0.98
30 | Holdaway1971 |  |  | 1.15; 0.98
31 | Holdaway1971 |  |  | 1.15; 0.98
32 | Holdaway1971 |  |  | 1.15; 0.98
33 | Holdaway1971 |  |  | 1.15; 0.98
34 | Holdaway1971 |  |  | 1.15; 0.98
35 | Bowman1975 |  |  | 0.98
36 | Bowman1975 |  |  | 0.98
37 | Bowman1975 |  |  | 0.98
38 | Bowman1975 |  |  | 0.98
39 | Heninger1984 |  |  | 0.15
40 | Heninger1984 |  |  | 0.15
41 | Heninger1984 |  |  | 0.15
42 | Newton1966a
43 | Newton1966a
44 | Richardson1968
45 | Richardson1968
46 | Richardson1968
47 | Richardson1968
48 | Richardson1968
49 | Richardson1968
50 | Newton1969
51 | Newton1969
52 | Bohlen1991
53 | Bohlen1991
54 | Bohlen1991
55 | Bohlen1991
56 | Bohlen1991
57 | Bohlen1991
58 | Bohlen1991
59 | Bohlen1991
60 | Bohlen1991
61 | Bohlen1991
62 | Bohlen1991
Note on G1: Stoichiometry: Calculated from stoichiometry of measured species Added: Amount added to experimental charge Difference: Quantity determined by difference from an assumed total no_info: No information provided AAS: Atomic Absorption Spectroscopy WDS: Wavelength dispersive X-ray analysis on an electron microprobe EDS: Energy dispersive X-ray analysis on a scanning electron microscope or electron microprobe LA_ICP_MS: Laser Inducticely-coupled plasma mass spectroscopy SIMS: Secondary ionization mass spectroscopy (ion microprobe) WET: Wet chemical analysis LECO: Total carbon determined by a LECO carbon analyser Manometry: Water content determined by manometry GC: Gas chromatography LOI: Loss on ignition Penfield: Water content determined using the Penfield method TGA: Thermogravimetric analysis
Note on H1: ID of location where chemical analysis was performed. Lookup on lab_id sheet.

## Kyanite
index | pub_id | run_id | notes | Fe2O3 | Fe2O3_err | Fe2O3_method | Fe2O3_lab_id
|  |  |  | wt% | %
1 | Newton1966b
2 | Newton1966b
3 | Newton1966b
4 | Newton1966b
5 | Newton1966b
6 | Newton1966b
7 | Richardson1969
8 | Richardson1969
9 | Richardson1969
10 | Richardson1969
11 | Richardson1969
12 | Holdaway1971
13 | Holdaway1971
14 | Holdaway1971
15 | Holdaway1971
16 | Holdaway1971
17 | Holdaway1971
18 | Bohlen1991
19 | Bohlen1991
20 | Weill1966
21 | Richardson1969
22 | Richardson1969
23 | Holdaway1971
24 | Holdaway1971
25 | Holdaway1971
26 | Holdaway1971
27 | Holdaway1971
28 | Holdaway1971
29 | Holdaway1971
30 | Holdaway1971
31 | Holdaway1971
32 | Holdaway1971
33 | Holdaway1971
34 | Holdaway1971
35 | Bowman1975
36 | Bowman1975
37 | Bowman1975
38 | Bowman1975
39 | Heninger1984
40 | Heninger1984
41 | Heninger1984
42 | Newton1966a
43 | Newton1966a
44 | Richardson1968
45 | Richardson1968
46 | Richardson1968
47 | Richardson1968
48 | Richardson1968
49 | Richardson1968
50 | Newton1969
51 | Newton1969
52 | Bohlen1991
53 | Bohlen1991
54 | Bohlen1991
55 | Bohlen1991
56 | Bohlen1991
57 | Bohlen1991
58 | Bohlen1991
59 | Bohlen1991
60 | Bohlen1991
61 | Bohlen1991
62 | Bohlen1991
Note on G1: Stoichiometry: Calculated from stoichiometry of measured species Added: Amount added to experimental charge Difference: Quantity determined by difference from an assumed total no_info: No information provided AAS: Atomic Absorption Spectroscopy WDS: Wavelength dispersive X-ray analysis on an electron microprobe EDS: Energy dispersive X-ray analysis on a scanning electron microscope or electron microprobe LA_ICP_MS: Laser Inducticely-coupled plasma mass spectroscopy SIMS: Secondary ionization mass spectroscopy (ion microprobe) WET: Wet chemical analysis LECO: Total carbon determined by a LECO carbon analyser Manometry: Water content determined by manometry GC: Gas chromatography LOI: Loss on ignition Penfield: Water content determined using the Penfield method TGA: Thermogravimetric analysis
Note on H1: ID of location where chemical analysis was performed. Lookup on lab_id sheet.